## Sheet1
Text
Column | 1 | 2 | 6 | 7 | 11 | 12 | 13 | 17 | 18 | 22 | 23 | 28 | 29 | 30 | 35 | 43 | 44 | 47 | 48 | 49 | 53 | 54 | 59 | 60 | 64 | 65 | 69 | 71 | 77
Row
28 | [5 empty] | Résistance à la traction | [14 empty] | Résistance à la traction
29 | Brinell |  | Vickers | [8 empty] | Rockwell Rockwell |  |  |  | Brinell |  | Vickers | [6 empty] | MPa = |  | Rockwell Rockwell
30 |  | HB |  | HV | kg/mm? |  |  |  | daN/ |  | MPa ~ |  | HRC |  | HRB |  | HB |  |  | HV | kg/mm? |  | daNI |  |  |  |  | HRC | HRB
31 | [8 empty] | mm? | N/mm? | [12 empty] | mm? |  | Nmm?
33 |  |  |  | 840 |  | 270 | [6 empty] | 65,3 |  |  | 285 |  |  |  | 301 |  | 97 |  | 95 |  | 950 |  | 29,9
34 |  |  |  | 820 |  | 265 | [6 empty] | 64,7 |  |  | 277 |  |  |  | 292 |  | 94 |  | 92 |  | 920 |  | 28,8
36 |  |  |  | 800 |  | 260 | [7 empty] | 64 |  | 269 |  |  |  | 284 |  | 91 |  | 90 |  | 900 |  | 27,6
38 |  |  |  | 780 |  | 255 | [6 empty] | 63,3 |  |  | 262 |  |  |  | 276 |  | 89 |  | 88 |  | 880 |  | 26,6
40 |  |  |  | 760 |  | 247 | [6 empty] | 62,5 |  |  | 255 |  |  |  | 269 |  | 86 |  | 85 |  | 850 |  | 25,4
41 |  |  |  | 740 |  | 240 | [6 empty] | 61,8 |  |  | 248 |  |  |  | 261 |  | 84 |  | 83 |  | 830 |  | 24,2
43 |  |  |  | 720 |  | 235 | [7 empty] | 61 |  | 241 |  |  |  | 253 |  | 82 |  | 80 |  | 800 |  | 22,8 | 100
45 |  |  |  | 700 |  | 228 | [6 empty] | 60,1 |  |  | 235 |  |  |  | 247 |  | 80 |  | 79 |  | 790 |  | 21,7 | 99
46 |  |  |  | 680 |  | 223 | [6 empty] | 59,2 |  |  | 229 |  |  |  | 24 |  | 78 |  | 77 |  | 770 |  | 20,5 | 98,2
48 |  |  |  | 660 |  | 220 | [6 empty] | 58,3 |  |  | 223 |  |  |  | 234 |  | 76 |  | 74 |  | 740 |  |  | 97,3
50 |  | 608 |  | 640 |  | 218.,7 |  | 214,5 |  |  | 2145 |  | 57,3 |  |  | 217 |  |  |  | 228 |  | 74 |  | 72 |  | 720 |  |  | 96,4
51 | [18 empty] | 222 |  |  | 72 | [6 empty] | 95,5
52 |  | 589 |  | 620 |  | 211 |  |  | 207 |  | 2070 |  | 56,3 |  |  | 212 | [7 empty] | 70 |  | 700
53 |  | 570 |  | 600 |  | 203,4 |  | 199,5 |  |  | 1995 |  | 55,2 |  |  | 207 |  |  |  | 218 |  | 70 |  | 69 |  | 690 |  |  | 94,6
55 |  | 551 |  | 580 |  | 195,7 |  |  | 192 |  | 1920 |  | 54,1 |  |  | 201 |  |  |  | 212 |  | 69 |  | 68 |  | 680 |  |  | 93,8
57 |  | 532 |  | 560 |  | 188,1 |  | 184,5 |  |  | 1845 |  |  | 53 |  | 197 |  |  |  | 207 |  | 67 |  | 65 |  | 650 |  |  | 92,8
58 |  | 495 |  | 528 |  | 186 |  |  | 182 |  | 1820 |  |  | 51 |  | 192 |  |  |  | 202 |  | 65 |  | 64 |  | 640 |  |  | 91,9
60 |  | 477 |  | 508 |  | 177 |  |  | 174 |  | 1740 |  | 49,6 |  |  | 187 |  |  |  | 196 |  | 63 |  | 62 |  | 620 |  |  | 90,7
62 |  | 461 |  | 491 |  | 170 |  |  | 167 |  | 1670 |  | 48,5 |  |  | 183 |  |  |  | 192 |  | 63 |  | 61 |  | 610 |  |  | 90
64 |  | 444 |  | 472 |  | 162 |  |  | 159 |  | 1590 |  | 47,1 |  |  | 179 |  |  |  | 188 |  | 61 |  | 60 |  | 600 |  |  | 89
65 |  | 429 |  | 455 |  | 154 |  |  | 151 |  | 1510 |  | 45,7 |  |  | 174 |  |  |  | 182 |  | 60 |  | 59 |  | 590 |  |  | 87,8
67 |  | 415 |  | 440 |  | 149 |  |  | 146 |  | 1460 |  | 44,5 |  |  | 170 |  |  |  | 178 |  | 58 |  | 57 |  | 570 |  |  | 86,8
69 |  | 401 |  | 425 |  | 142 |  |  | 139 |  | 1390 |  | 43,1 |  |  | 167 |  |  |  | 175 |  | 57 |  | 56 |  | 560 |  |  | 86
70 | [12 empty] | 41,8
71 |  | 388 |  | 410 |  | 136 |  |  | 133 |  | 1330 |  |  |  |  | 163 |  |  |  | 171 |  | 56 |  | 54 |  | 540 |  |  | 85
72 |  | 375 |  | 396 |  | 129 |  |  | 127 |  | 1270 |  | 40,4 |  |  | 156 |  |  |  | 163 |  | 53 |  | 52 |  | 520 |  |  | 82,9
74 |  | 363 |  | 383 |  | 124 |  |  | 122 |  | 1220 |  | 39,1 |  |  | 149 |  |  |  | 156 |  | 51 |  | 50 |  | 500 |  |  | 80,8
76 |  | 352 |  | 372 |  | 120 |  |  | 118 |  | 1180 |  | 37,9 |  |  | 143 |  |  |  | 150 |  | 50 |  | 49 |  | 490 |  |  | 78,7
77 |  | 341 |  | 360 |  | 115 |  |  |  |  | 1130 |  | 36,6 | [6 empty] | 143 |  | 47 |  | 46 |  | 460 |  |  | 76.4
78 | [8 empty] | 113 | [6 empty] | 137
79 |  | 331 |  | 350 |  | 112 |  |  | 110 |  | 1100 |  |  | 35 |  | 131 |  |  |  | 137 |  | 46 |  | 45 |  | 450 |  |  | 74
81 |  | 321 |  | 339 |  | 108 |  |  | 106 |  | 1060 |  | 34,3 |  |  | 126 |  |  |  | 132 |  | 44 |  | 43 |  | 430 |  |  | 72
83 |  | 311 |  | 328 |  | 105 |  |  | 103 |  | 1030 |  | 33,1 |  |  | 121 |  |  |  | 127 |  | 42 |  | 41 |  | 410 |  |  | 69,8
84 |  | 302 |  | 319 |  | 103 |  |  | 101 |  | 1010 |  | 32,1 |  |  | 116 |  |  |  | 122 |  | 41 |  | 40 |  | 400 |  |  | 67,6
86 |  | 293 |  | 309 |  |  | 99 |  | 97 |  | 970 |  | 30.9 |  |  | 111 |  |  |  | 117 |  | 39 |  | 39 |  | 390 |  |  | 65.7